## output
i2 Analytical | [5 empty] | 1
7 Woodshots Meadow |  |  |  |  | Telephone: 01923 225404
Croxley Green Business Park |  |  |  |  | Fax: 01923 237404
Watford, WD18 8YS |  |  |  |  | email:reception@i2analytical.com
Waste Acceptance Criteria Analytical Results
Report No: | 22-45820
|  |  | Client: | KELTBRAY
Location | Clarendon Phase 3B
Lab Reference (Sample Number) | 2206228 / 2206229 |  | Landfill Waste Acceptance Criteria
Limits
Sampling Date | 2022-03-14 |  | Inert Waste Landfill | Stable Non- reactive HAZARDOUS waste in non-hazardous Landfill | Hazardous Waste Landfill
Sample ID | SP.16.01
Depth (m)
Solid Waste Analysis
TOC (%)** | 1.1 |  | 3% | 5% | 6%
Loss on Ignition (%) ** | 3.7 |  | -- | -- | 10%
BTEX (µg/kg) ** | < 10 |  | 6000 | -- | --
Sum of PCBs (mg/kg) ** | < 0.007 |  | 1 | -- | --
Mineral Oil (mg/kg) EH_1D_CU_AL | 170 |  | 500 | -- | --
Total PAH (WAC-17) (mg/kg) | 71.7 |  | 100 | -- | --
pH (units)** | 9.4 |  | -- | >6 | --
Acid Neutralisation Capacity (mmol / kg) | 24 |  | -- | To be evaluated | To be evaluated
Eluate Analysis (BS EN 12457 - 2 preparation utilising end over end leaching procedure) | 10:01 | 10:01 | Limit values for compliance leaching test
using BS EN 12457-2 at L/S 10 l/kg (mg/kg)
| mg/l | mg/kg
Arsenic * | 0.0048 | 0.0394 | 0.5 | 2 | 25
Barium * | 0.0195 | 0.162 | 20 | 100 | 300
Cadmium * | < 0.0001 | < 0.0008 | 0.04 | 1 | 5
Chromium * | 0.0015 | 0.013 | 0.5 | 10 | 70
Copper * | 0.014 | 0.11 | 2 | 50 | 100
Mercury * | < 0.0005 | < 0.0050 | 0.01 | 0.2 | 2
Molybdenum * | 0.0107 | 0.0882 | 0.5 | 10 | 30
Nickel * | 0.0055 | 0.046 | 0.4 | 10 | 40
Lead * | 0.0023 | 0.019 | 0.5 | 10 | 50
Antimony * | < 0.0017 | < 0.017 | 0.06 | 0.7 | 5
Selenium * | < 0.0040 | < 0.040 | 0.1 | 0.5 | 7
Zinc * | 0.0047 | 0.039 | 4 | 50 | 200
Chloride * | 22 | 180 | 800 | 15000 | 25000
Fluoride | 0.56 | 4.7 | 10 | 150 | 500
Sulphate * | 370 | 3000 | 1000 | 20000 | 50000
TDS* | 390 | 3300 | 4000 | 60000 | 100000
Phenol Index (Monohydric Phenols) * | < 0.010 | < 0.10 | 1 | - | -
DOC | 15 | 125 | 500 | 800 | 1000
Leach Test Information
Stone Content (%) | < 0.1
Sample Mass (kg) | 1
Dry Matter (%) | 85
Moisture (%) | 15
Results are expressed on a dry weight basis, after correction for moisture content where applicable. |  |  | *= UKAS accredited (liquid eluate analysis only)
Stated limits are for guidance only and i2 cannot be held responsible for any discrepancies with current legislation |  |  | ** = MCERTS accredited
Landfill WAC analysis (specifically leaching test results) must not be used for hazardous waste classification purposes as defined by the Waste (England and Wales) Regulations 2011 (as amended) and EA Guidance WM3. This analysis is only applicable for landfill acceptance criteria (The Environmental Permitting (England and Wales) Regulations) and does not give any indication as to whether a waste may be hazardous or non-hazardous.
i2 Analytical
7 Woodshots Meadow |  |  |  |  | Telephone: 01923 225404
Croxley Green Business Park |  |  |  |  | Fax: 01923 237404
Watford, WD18 8YS |  |  |  |  | email:reception@i2analytical.com
Waste Acceptance Criteria Analytical Results
Report No: | 22-45820
|  |  | Client: | KELTBRAY
Location | Clarendon Phase 3B
Lab Reference (Sample Number) | 2206230 / 2206231 |  | Landfill Waste Acceptance Criteria
Limits
Sampling Date | 2022-03-14 |  | Inert Waste Landfill | Stable Non- reactive HAZARDOUS waste in non-hazardous Landfill | Hazardous Waste Landfill
Sample ID | SP.16.02
Depth (m)
Solid Waste Analysis
TOC (%)** | 1 |  | 3% | 5% | 6%
Loss on Ignition (%) ** | 4.3 |  | -- | -- | 10%
BTEX (µg/kg) ** | < 10 |  | 6000 | -- | --
Sum of PCBs (mg/kg) ** | < 0.007 |  | 1 | -- | --
Mineral Oil (mg/kg) EH_1D_CU_AL | < 10 |  | 500 | -- | --
Total PAH (WAC-17) (mg/kg) | 17 |  | 100 | -- | --
pH (units)** | 9.4 |  | -- | >6 | --
Acid Neutralisation Capacity (mmol / kg) | 29 |  | -- | To be evaluated | To be evaluated
Eluate Analysis (BS EN 12457 - 2 preparation utilising end over end leaching procedure) | 10:01 | 10:01 | Limit values for compliance leaching test
using BS EN 12457-2 at L/S 10 l/kg (mg/kg)
| mg/l | mg/kg
Arsenic * | 0.0058 | 0.0465 | 0.5 | 2 | 25
Barium * | 0.0146 | 0.118 | 20 | 100 | 300
Cadmium * | < 0.0001 | < 0.0008 | 0.04 | 1 | 5
Chromium * | 0.0016 | 0.013 | 0.5 | 10 | 70
Copper * | 0.014 | 0.11 | 2 | 50 | 100
Mercury * | < 0.0005 | < 0.0050 | 0.01 | 0.2 | 2
Molybdenum * | 0.0095 | 0.0762 | 0.5 | 10 | 30
Nickel * | 0.0041 | 0.033 | 0.4 | 10 | 40
Lead * | 0.0029 | 0.024 | 0.5 | 10 | 50
Antimony * | < 0.0017 | < 0.017 | 0.06 | 0.7 | 5
Selenium * | < 0.0040 | < 0.040 | 0.1 | 0.5 | 7
Zinc * | 0.002 | 0.016 | 4 | 50 | 200
Chloride * | 14 | 120 | 800 | 15000 | 25000
Fluoride | 0.73 | 5.9 | 10 | 150 | 500
Sulphate * | 310 | 2500 | 1000 | 20000 | 50000
TDS* | 310 | 2500 | 4000 | 60000 | 100000
Phenol Index (Monohydric Phenols) * | < 0.010 | < 0.10 | 1 | - | -
DOC | 15.2 | 123 | 500 | 800 | 1000
Leach Test Information
Stone Content (%) | < 0.1
Sample Mass (kg) | 1
Dry Matter (%) | 82
Moisture (%) | 18
Results are expressed on a dry weight basis, after correction for moisture content where applicable. |  |  | *= UKAS accredited (liquid eluate analysis only)
Stated limits are for guidance only and i2 cannot be held responsible for any discrepencies with current legislation |  |  | ** = MCERTS accredited
Landfill WAC analysis (specifically leaching test results) must not be used for hazardous waste classification purposes as defined by the Waste (England and Wales) Regulations 2011 (as amended) and EA Guidance WM3. This analysis is only applicable for landfill acceptance criteria (The Environmental Permitting (England and Wales) Regulations) and does not give any indication as to whether a waste may be hazardous or non-hazardous.