## Sheet1
37 North Road N6 4BE
Pre-Commencement Condition D
Material specifications and samples
All materials to be seen/inspected on LPA site visit 04/08/26
1 | Replacement Bricks
Sourced from London Reclaimed Brick Merchants Ltd
Early 19th Century
Main House - Red Barn Stocks
Extension - London Yellow Stocks
All bricks matched from original site sample
2 | Re-pointing - Mortar NHL5 Lime Mortar
1 Part NHL5 lime to 2.5 part well-graded washed sand
3 | Render - 2/3 coat Prompt mortar
1 Part Prompt cement: 1 Part NHL
4 Part sharp well-graded washed sand
4 | Slates
Ffestiniog Blue/Grey Welsh slates
Capital Grade 5.5mm, 500x450mm/500x350mm
5 | Rainwater goods
Valley Gutters: code 5 lead
| west elevation cast iron gutters - 110mm | NEW
Cast iron RWP 150mm